## Measurements
Smokeless Powder Measurements
SRN | 374
Distributor | Alliant
Product Name | Reloder 15
Data Source | NCFS
Source SRN | 144
| length/thickness | diameter
| (mm) | (mm)
1 | 1.06 | 0.76
2 | 1.46 | 0.77
3 | 1.53 | 0.77
4 | 1.08 | 0.79
5 | 1.02 | 0.79
6 | 1.13 | 0.89
7 | 1.29 | 0.82
8 | 0.93 | 0.83
9 | 1.12 | 0.82
10 | 1.02 | 0.78
11 | 0.85 | 0.84
12 | 1.06 | 0.84
13 | 1.32 | 0.86
14 | 1.33 | 0.81
15 | 1.31 | 0.89
16 | 1.19 | 0.92
17 | 0.97 | 0.85
18 | 1.08 | 0.79
19 | 1.12 | 0.77
20 | 1.08 | 0.78
21 | 1.02 | 0.73
22 | 1.2 | 0.88
23 | 1.14 | 0.76
24 | 1.19 | 0.83
25 | 1.04 | 0.84
26 | 1.29 | 0.81
27 | 1.14 | 0.85
28 | 0.93 | 0.79
29 | 0.99 | 0.83
30 | 1.05 | 0.76
31 | 1.07 | 0.8
32 | 1.2 | 0.78
33 | 1.21 | 0.8
34 | 1.15 | 0.8
35 | 1.02 | 0.78
36 | 1.19 | 0.74
37 | 0.86 | 0.77
38 | 1.38 | 0.81
39 | 1.29 | 0.83
40 | 1.02 | 0.86
41 | 1.05 | 0.81
42 | 1.35 | 0.85
43 | 1.36 | 0.78
44 | 1.15 | 0.9
45 | 1.27 | 0.76
46 | 1.13 | 0.7
47 | 1.14 | 0.83
48 | 1.13 | 0.84
49 | 1.1 | 0.79
50 | 0.99 | 0.79
Average | 1.14 | 0.8094
Standard Deviation | 0.14709 | 0.045284
Maximum | 1.53 | 0.92
Minimum | 0.85 | 0.7