## Measurements
Smokeless Powder Measurements
SRN | 382
Distributor | Alliant
Product Name | Power Pistol
Data Source | NCFS
Source SRN | 152
| length/thickness | diameter
| (mm) | (mm)
1 |  | 0.8
2 |  | 0.9
3 |  | 0.8
4 |  | 0.8
5 |  | 0.8
6 |  | 0.8
7 |  | 0.9
8 |  | 0.8
9 |  | 0.8
10 |  | 0.9
11 |  | 0.8
12 |  | 0.9
13 |  | 0.9
14 |  | 0.8
15 |  | 0.9
16 |  | 0.9
17 |  | 0.9
18 |  | 0.8
19 |  | 0.8
20 |  | 0.8
21 |  | 0.8
22 |  | 0.9
23 |  | 0.9
24 |  | 0.9
25 |  | 0.9
26 |  | 0.9
27 |  | 0.9
28 |  | 0.8
29 |  | 0.8
30 |  | 0.9
31 |  | 0.9
32 |  | 0.9
33 |  | 0.9
34 |  | 0.8
35 |  | 0.7
36 |  | 0.8
37 |  | 0.8
38 |  | 0.9
39 |  | 0.9
40 |  | 0.9
41 |  | 0.9
42 |  | 0.8
43 |  | 0.8
44 |  | 0.8
45 |  | 0.8
46 |  | 0.8
47 |  | 0.9
48 |  | 0.9
49 |  | 0.9
50 |  | 0.8
Average | #DIV/0! | 0.848
Standard Deviation | #DIV/0! | 0.05436085
Maximum | 0 | 0.9
Minimum | 0 | 0.7