## Measurements
Smokeless Powder Measurements
SRN | 386
Distributor | Alliant
Product Name | Steel
Data Source | NCFS
Source SRN | 156
| length/thickness | diameter
| (mm) | (mm)
1 |  | 2.1
2 |  | 2.2
3 |  | 2
4 |  | 1.9
5 |  | 2
6 |  | 2.1
7 |  | 2
8 |  | 2.2
9 |  | 2.1
10 |  | 1.9
11 |  | 2
12 |  | 2.1
13 |  | 2.1
14 |  | 2.1
15 |  | 2
16 |  | 2
17 |  | 2.2
18 |  | 2.1
19 |  | 1.9
20 |  | 2.1
21 |  | 1.9
22 |  | 2.1
23 |  | 2.1
24 |  | 2.1
25 |  | 1.9
26 |  | 1.8
27 |  | 2
28 |  | 2.1
29 |  | 2
30 |  | 2.1
31 |  | 2
32 |  | 2
33 |  | 2
34 |  | 2
35 |  | 1.9
36 |  | 2.1
37 |  | 1.9
38 |  | 2.1
39 |  | 2
40 |  | 2.2
41 |  | 2.2
42 |  | 2.1
43 |  | 2.1
44 |  | 2
45 |  | 2
46 |  | 2.1
47 |  | 2.1
48 |  | 2.3
49 |  | 1.9
50 |  | 2.1
Average | #DIV/0! | 2.046
Standard Deviation | #DIV/0! | 0.1014386
Maximum | 0 | 2.3
Minimum | 0 | 1.8