## Measurements
Smokeless Powder Measurements
SRN | 395
Distributor | Nobel Sport
Product Name | Vectan BA9-1/2
Data Source | NCFS
Source SRN | 165
| length/thickness | diameter
| (mm) | (mm)
1 | 0.7 | 0.8
2 | 0.7 | 0.8
3 | 0.8 | 0.8
4 | 0.7 | 0.8
5 | 0.6 | 0.8
6 | 0.8 | 0.8
7 | 0.5 | 0.8
8 | 0.7 | 0.8
9 | 0.6 | 0.8
10 | 0.5 | 0.8
11 | 0.7 | 0.8
12 | 0.6 | 0.8
13 | 0.9 | 0.8
14 | 0.9 | 0.8
15 | 0.6 | 0.8
16 | 0.5 | 0.7
17 | 0.8 | 0.8
18 | 0.6 | 0.8
19 | 0.7 | 0.8
20 | 0.6 | 0.8
21 | 0.7 | 0.8
22 | 0.6 | 0.8
23 | 0.7 | 0.8
24 | 0.6 | 0.8
25 | 0.5 | 0.8
26 | 0.4 | 0.8
27 | 0.6 | 0.8
28 | 0.8 | 0.8
29 | 0.6 | 0.7
30 | 0.7 | 0.8
31 | 0.6 | 0.8
32 | 0.5 | 0.7
33 | 0.7 | 0.8
34 | 0.7 | 0.8
35 | 0.7 | 0.8
36 | 0.7 | 0.8
37 | 0.6 | 0.8
38 | 0.9 | 0.9
39 | 0.5 | 0.8
40 | 0.7 | 0.8
41 | 0.7 | 0.8
42 | 0.7 | 0.8
43 | 0.8 | 0.8
44 | 0.6 | 0.8
45 | 0.8 | 0.8
46 | 0.6 | 0.8
47 | 0.8 | 0.8
48 | 0.6 | 0.7
49 | 0.9 | 0.8
50 | 0.6 | 0.8
Average | 0.668 | 0.794
Standard Deviation | 0.1168288 | 0.03136357
Maximum | 0.9 | 0.9
Minimum | 0.4 | 0.7