## Measurements
Smokeless Powder Measurements
SRN | 398
Distributor | IMR
Product Name | 4350
Data Source | NCFS
Source SRN | 168
| length/thickness | diameter
| (mm) | (mm)
1 | 1.3 | 1
2 | 1.7 | 1
3 | 1.7 | 1
4 | 1.9 | 1
5 | 1.6 | 0.9
6 | 1.7 | 0.9
7 | 1.6 | 1
8 | 1.8 | 1.1
9 | 1.6 | 0.9
10 | 1.6 | 1
11 | 1.7 | 1
12 | 1.2 | 1
13 | 1.5 | 0.9
14 | 1.7 | 1
15 | 1.7 | 0.9
16 | 1.7 | 1.1
17 | 1.9 | 1.1
18 | 1.8 | 1
19 | 1.6 | 1
20 | 1.8 | 1
21 | 1.7 | 1
22 | 1.7 | 0.9
23 | 1.7 | 1
24 | 1.8 | 0.9
25 | 1.6 | 1.1
26 | 1.7 | 1
27 | 1.7 | 1
28 | 1.8 | 0.9
29 | 1.5 | 1
30 | 1.8 | 1
31 | 1.7 | 1
32 | 1.7 | 1.1
33 | 1.8 | 1
34 | 1.8 | 1
35 | 1.7 | 0.9
36 | 1.7 | 1.1
37 | 1.9 | 0.9
38 | 1.5 | 1
39 | 1.7 | 1.1
40 | 1.6 | 1.1
41 | 1.6 | 1
42 | 1.7 | 1
43 | 1.7 | 1
44 | 1.7 | 1
45 | 1.7 | 0.9
46 | 1.7 | 1
47 | 1.8 | 1
48 | 1.7 | 1
49 | 1.5 | 1
50 | 1.8 | 1.1
Average | 1.682 | 0.996
Standard Deviation | 0.1320019 | 0.06375975
Maximum | 1.9 | 1.1
Minimum | 1.2 | 0.9